## Sheet1
S.No. | Coating | Technique | current density | Particle concentration in bath (g/L) | Particle incorporation in coating | Time (min) | Coating Thickness(micro meter) | Ni grain size | Microhardness | Surface roughness | Coefficient of friction | corrosion current density | Other info | References | Stirring rate (rpm) | Temperature(celcius)
1 | Ni-Co/SiC | P.C | 1-6A/dm^2 | 0,10,20,30,40 A/dm^3 | 12-30vol% | - | 8um | - | - | - | - | - | ph=4.2 | B. Bahadormanesha, A. Dolati b,∗ doi:10.1016/j.jallcom.2010.05.154 | 120-770rpm | 50
2 | Ni-Co/SiC | P.C | 1,2,4A/dm^2 | 0,10,20,30,40 g/dm^3 | 30.5vol% | - | 40um | - | 3.46Gpa | - | - | 2.7*10^-4,7*10^-5,10^-5uA/cm^2 | - | B. Bahadormanesha, A. Dolati b,∗, M.R. Ahmadi 01 doi:10.1016/j.jallcom.2011.07.054 | 480rpm | -
3 | Ni-Co/SiC | D.C | 1-4A/dm^2 | 0-20g/dm^3 | 8.1vol% | - | 30um | - | 615HV | - | - | - | ph=4.3 | Babak Bakhit, Alireza Akbari . doi.org/10.1016/j.jallcom.2013.01.122 | 200-400rpm | 45
4 | Ni-Co ,Ni-Co/SiC | P.C | 1-4A/dm^2 | C1=0-50g/dm^3,C2=0-20g/dm^3. |  | - | 30um | - | - | - | - | c1=3.16,6.22,8.33uA/cm^2,c2=0.125,0.062,0.050,0.078uA/cm^2 | - | Babak Bakhit a,∗, Alireza Akbari a, Farzad Nasirpouri a, Mir Ghasem Hosseini b.doi.org/10.1016/j.apsusc.2014.04.037 0169-4332/© 2014 Elsevier B.V. All rights reserved | 350rpm | -
5 | Ni-Co,Ni-Co/ZrO2 | DC | C1=2,4,6 A/dm^2 C2=4 A/dm^2 | 5,10,15,20 g/dm^3 |  | C1=10-30min C2=20min | - | - | 575,882HV | - | - | - |  | Baosong Li a, Weiwei Zhang b, **, Dandan Li doi.org/10.1016/j.jallcom.2019.153258 0925-8388/ | - | -
6 | Ni-Co/Al2O3 | PRC ,DC | C1= p-2.22A/dm^2 ,r-0.22A/dm^2. C2=2Adm^2 |  |  | 180min | 60um | - | C1=240-470HV,C2=210-370HV | 0.5um | - | - |  | L.M. Chang a,b , M.Z. An a, *, H.F. Guo a , S.Y. Shi b doi:10.1016/j.apsusc.2006.04.018 | 250rpm | 43
7 | Ni-Co | Pc | .2A/dm^2 | 5-60g/dm^3 | 18,30,50,60,70,at% | t-ON=5MS,T-OFF=40MS. | - | 22,12,18,30,22nm. |  | - | - | - | ph=2 | Amit Sharma, Sumit Chhangani, R. Madhavan, Satyam Suwas doi.org/10.1016/j.jmmm.2016.12.146 0304-8853/ |  | 65
8 | Ni-Wc,Ni-Co/Wc | Dc | 0.5a/cm^2 | 2,4,6,8 g/l | c1=9.15to 43.9wt% ,c2=4.19.to25.64wt%. | 10min | c1=0.81um ,c2=3.86um. | c1=51.225,43.49,45.95,37.20nm. c2=42.72,50.42,54.79,46.51nm. | - | - | - | c1=34.50,102,30,18 .c2=32.20,65.70,86,91.10 uA/cm^2 | ph=4.2 | N. Elkhoshkhany, A. Hafnway, A. Khaled, doi: 10.1016/j.jallcom.2016.10.290. | 300rpm | 50
9 | Ni-Co/SiO2 | Dc,Pc | 2-4,6-8A/dm^2 | 15g/l | 6.65,3.19,4.08wt% | 90min | - | 15-40nm | 350-450HV. | - | - | - | ph=4.3 | SIAVASH IMANIAN GHAZANLOU1,∗, ALI SHOKUHFAR1, SHIVA NAVAZANI1 and REZVAN YAVARI2 DOI 10.1007/s12034-016-1256-1 | 300rpm | 50
10 | Ni-Co/Zno | Dc,Pc | 3.5A/dm^2,variable (2,3,4,5) | 12.5g/l,variable(5,10,15,20) | 3,4,8wt% | 90min | - | - | 200-420HV | - | - | 0.026,0.081,0.621uA/cm^2 | ph=4.2 | SIAVASH IMANIAN GHAZANLOU, A.H.S. FARHOOD, SOMAYEH AHMADIYEH, EHSAN ZIYAEI, ALI RASOOLI, and SAMAN HOSSEINPOUR doi.org/10.1007/s11661-019-05118-y | 100,200,300,400rpm | 50
11 | Ni-Co/Zno(nano,micro) | pc | 4.5A/dm^2 | 15g/l | C1=4.81wt%(nano),C2=2.44wt%(micro) | 90min | - | - | c1=395-435HV(nano),C2=295-340HV(micro). | - | c1=0.5-1.8,c2=.6-1.9. | c1=3.283uA/cm^2,c2=5.665uA/cm^2. | ph=4.3 | Siavash Imanian Ghazanlou1 · A. H. S. Farhood2 · Sahand Hosouli1 · Somayeh Ahmadiyeh3 · Ali Rasooli3DOI 10.1007/s10854-017-7442-0 | 300rpm | 50
12 | Ni-Tin,Ni-Co/TiN | Dc | .5A/cm^2 | 8-10g/l | C1=16.93wt%,C2=16.2,20wt%. | 20min | - | - | c1=228.4,c2=250. | - | - | i1=2.06,i2=1.85 | ph=4.2 | A. Hefnawy, N. Elkhoshkhany, A. Essam doi: 10.1016/j.jallcom.2017.11.169. | 300rpm | 50
13 | Ni-Co/Sio2(micro/nano) | Dc,Pc | 3.5A/dm^2 | 15g/l | c1=3.4wt%,c2=1.08wt%,c3=11.280wt% | - | - | - | c1=450-470HV,c2=370-410HV,c3=330-370HV | - | c1=0.3-0.6,c2=0.7-0.9,c3=0.8-1.0 | c1=4.5,c2=8.1,c3=11.28 | ph=4,4.6,4.9 | Siavash Imanian Ghazanlou , A. H. S. Farhood, Sahand Hosouli, Somayeh Ahmadiyeh & Ali Rasooli DOI: 10.1080/10426914.2017.1364748 | 300rpm | 30,40,50,60
14 | Ni-Co | - | - | - | - | - | - | - | - | - | - | - | - | Abdossalam Karimzadeha , Mahmood Aliofkhazraeia,⁎ , Frank C. Walshb doi.org/10.1016/j.surfcoat.2019.04.079 | - | -
15 | - | - | - | - | - | - | - | - | - | - | - | - | - | - | - | -
16 | Ni-Co-Fe-P | - | 2A/dm^2 | 0,10,20,30,40,g/l | 12.92wt%,7.93,5.60 | 130min | 30-40um | - | 180-1200HV | - |  | .92-9.23uA/cm^2 | ph=1.8 | Xiulin Ji, Hui Duan, Chunyan Yan, Chanyuan Lu :doi: 10.1016/j.surfcoat.2016.06.00 | - | 65
17 | Ni-Co-P/BN(h) | jet electrodepsition | - | 8g/l | - | 30min | - | - | 246.2-1049 HV | - | 0.702 | - | ph=2.5,feed=200mm/min | LD10.1016/j.procir.2017.12.052 | - | -
18 | Ni-co/tio2 | PC | 0.4 A/IN^2 | 2-8g/l | 2.5% | - | 31.156um | - | 220hv | - | - | - | - | appliedsurface science 257(2010)42-47
19 | Ni-co | PC | 2-15A/dm^2 | - | ni-9% or co-50 | 60min | - | - | 250to480 | - | 0.48 | - | - | SCT 24574
20 | ni-co using composite | DC | 2-10A/DM^2 | 20 | 40-50% | 30 | - | 20-60nm | 350 | - | - | 3.88*10^-6 | ph=4.5 | SCT 125153
21 | ni-co using alloy | DC | 2020-02-10 | 20 | 40-50 | 30 | 30um | 10-25nm | 350 | - | - | 3.88*10^-6 | - | SCT 125154
22 | ni-co/sic | PC | 20MA/CM^2 | 5 | - | 10 | 20um | 5-100nm | 580 | 0.02um | - | - | - | appliedsurface science 257(2006)3591-3599 | 120
23 | ni-co/si3n4 | PC | 30MA/cm^2 | 2020-01-10 | 6.1 | 10 | 20um | - | 612 | 0.05um | - | - | - | Material science A397(2005)190-194
24 | ni-co-CNT | PC | 50MA/cm^2 | 15 | 6.1 | - | - | 17nm | 612 | 0.3um | 0.38 | - | - | surface and coating tech200(2006)4870-4875
25 | ni-co alloy | PC | 15A/dm^2 | 0-24 | 0,20,50,80,100 | 45 | - | 23.2-17.6nm | - | 15-2um | - | 2.9,0.45,0.52,2.602,0.179uA/cm^2 | - | surface and coating tech201(2006)3051-3060
26 | ni-co/sic | PC | 0.8,.1.1,3.2A/dm^2 | 5,25,50 | 28-34 | 1440 | - | 27nm | for 5g/l 420,400,380 vhn for 25g/l 470,450,390vhn for 50g/l 650,460,460 vhn | 1um | - | - | - | appliedsurface science 253(2007)3814-3824
27 | ni-co/sic | DC | 0.8A/dm^2 | - | 6.4,21,38 | 1440 | 50-2um | 17nm | 575-490vhn | 2um | 0.707 | - | - | surface and coating tech202(2007)310-318
28 | ni-co/si3n4 | PC | 0.8A/dm^2 | 2020-01-10 | 0,14,41,38,50 | - | - | 10nm | 0%309vhn,14-312,41-485,38-446,50%-325 | - | - | - | - | Journals of alloys and compounds469(2009)362-365 | - | 400
29 | ni-co/tio2 | DC | 2A/dm^2 | - | - | 30 | 5um | 15nm | 651-834hv |  | 0.547 | 11.40ua/cm^2 | - | Journals of alloys and compounds3840
30 | ni-co | - | - |  | - | 50 | - | - | - | - | - | - | - | EA1357
31 | ni-co/sic | DC or PDC | 50mA/cm^2 | 0,10,30,50 | - | 60 | 9um | - | 0-421,10-570,30-593,50-625 current density 10-428,30-447,50-570,80-538 kg/mm^2 temp 20-570,40-585,60-692,80-644 kg/mm^2 for DC-570 or PDC-727 X65 steel-891 and 307kg/mm^2 | 50um | - | - | - | surface and coating tech205(2011)3198-3204 |  | 20,40,60,80
32 | ni-co/sic | PC | 50mA/cm^3 | 30 | 20,40,60,80 | 30 | 50um | 28,32,34,37nm | 510-670 Kg/mm^2 | - | - | - | - | surface and coating tech213(2013)282-282 | 600 | 60-3
33 | ni-co alloy | PC | 10A/dm^2 | 0,40,80,120 | - | - | 100um | - | 250-450hv | - | - | - | - | Trans.non-ferrous Met.soc china26(2016)3184-491 | -
34 | ni-co | PC | 2.5 A/dm^2 | - | 7,15,30 | 1080 | 40-50um | 1.51-7.8nm | - | - | - | - | - | Trans.non-ferrous Met.soc china21(2011)1052-1063 | - | 960